## rawdata1
iindex | Salinity (ppm) | NPs | NPs Size (nm) | NPs Conc. (wt%) | Chemical Additive | Additive Conc. (wt%) | Viscosity (cP) | Oil Viscosity (cP) | Oil SG | API | Temp.C | IFT (mN/m)
0 | 0 | 0 | 0 | 0 | 3 | 1 | 0.999 | 64 | 0.94 | 19.1 | 15 | 31.4
1 | 0 | 2 | 35 | 0.01 | 3 | 1 | 0.999 | 64 | 0.94 | 19.1 | 15 | 31.4
2 | 30000 | 0 | 0 | 0 | 0 | 0 | 1 | 5.1 | 0.826 | 32.5 | 15 | 19.2
3 | 30000 | 1 | 7 | 0.01 | 0 | 0 | 1.01 | 5.1 | 0.826 | 32.5 | 15 | 10.9
4 | 30000 | 1 | 7 | 0.05 | 0 | 0 | 1.01 | 5.1 | 0.826 | 32.5 | 15 | 7.9
5 | 30000 | 1 | 40 | 0.05 | 0 | 0 | 1.01 | 5.1 | 0.826 | 32.5 | 15 | 8.3
6 | 30000 | 1 | 16 | 0.05 | 0 | 0 | 1.01 | 5.1 | 0.826 | 32.5 | 15 | 8.1
7 | 30000 | 1 | 7 | 0.05 | 0 | 0 | 1.01 | 5.1 | 0.826 | 32.5 | 15 | 7.9
8 | 30000 | 0 | 0 | 0 | 0 | 0 | 1.001 | 5.1 | 0.826 | 32.5 | 15 | 19.2
9 | 30000 | 1 | 21 | 0.05 | 0 | 0 | 1.019 | 5.1 | 0.826 | 32.5 | 15 | 16.9
10 | 25000 | 0 | 0 | 0 | 0 | 0 | 1.002 | 40.38 | 0.88 | 29.56 | 15 | 38.5
11 | 25000 | 2 | 40 | 0.01 | 5 | 0.01 | 1.01 | 40.38 | 0.88 | 29.56 | 15 | 4.86
12 | 25000 | 2 | 40 | 0.1 | 5 | 0.01 | 1.01 | 40.38 | 0.88 | 29.56 | 15 | 2.56
13 | 25000 | 2 | 40 | 0.15 | 5 | 0.01 | 1.01 | 40.38 | 0.88 | 29.56 | 15 | 1.7
14 | 25000 | 2 | 40 | 0.2 | 5 | 0.01 | 1.02 | 40.38 | 0.88 | 29.56 | 15 | 1.6
15 | 25000 | 2 | 40 | 0.3 | 5 | 0.01 | 1.03 | 40.38 | 0.88 | 29.56 | 15 | 1.36
16 | 25000 | 4 | 28 | 0.01 | 5 | 0.01 | 1.019 | 40.38 | 0.88 | 29.56 | 15 | 6.5
17 | 25000 | 4 | 28 | 0.1 | 5 | 0.01 | 1.02 | 40.38 | 0.88 | 29.56 | 15 | 3.96
18 | 25000 | 4 | 28 | 0.15 | 5 | 0.01 | 1.03 | 40.38 | 0.88 | 29.56 | 15 | 3.06
19 | 25000 | 4 | 28 | 0.2 | 5 | 0.01 | 1.03 | 40.38 | 0.88 | 29.56 | 15 | 2.75
20 | 25000 | 4 | 28 | 0.3 | 5 | 0.01 | 1.035 | 40.38 | 0.88 | 29.56 | 15 | 2.55
21 | 25000 | 1 | 20 | 0.01 | 5 | 0.01 | 1.01 | 40.38 | 0.88 | 29.56 | 15 | 4.78
22 | 25000 | 1 | 20 | 0.1 | 5 | 0.01 | 1.01 | 40.38 | 0.88 | 29.56 | 15 | 2.43
23 | 25000 | 1 | 20 | 0.15 | 5 | 0.01 | 1.02 | 40.38 | 0.88 | 29.56 | 15 | 1.7
24 | 25000 | 1 | 20 | 0.2 | 5 | 0.01 | 1.02 | 40.38 | 0.88 | 29.56 | 15 | 1.35
25 | 25000 | 1 | 20 | 0.3 | 5 | 0.01 | 1.02 | 40.38 | 0.88 | 29.56 | 15 | 1.23
26 | 3000 | 0 | 0 | 0 | 0 | 0 | 0.94 | 21.8 | 0.87 | 31.97 | 26 | 26.2
27 | 3000 | 2 | 40 | 0.005 | 0 | 0 | 1.44 | 21.8 | 0.87 | 31.97 | 26 | 18.34
28 | 3000 | 0 | 0 | 0 | 0 | 0 | 0.94 | 21.8 | 0.87 | 31.97 | 40 | 24.2
29 | 3000 | 2 | 40 | 0.005 | 0 | 0 | 1.44 | 21.8 | 0.87 | 31.97 | 40 | 16.58
30 | 3000 | 0 | 0 | 0 | 0 | 0 | 0.94 | 21.8 | 0.87 | 31.97 | 50 | 22.1
31 | 3000 | 2 | 40 | 0.005 | 0 | 0 | 1.44 | 21.8 | 0.87 | 31.97 | 50 | 14.51
32 | 3000 | 0 | 0 | 0 | 0 | 0 | 0.94 | 21.8 | 0.87 | 31.97 | 60 | 20.8
33 | 3000 | 2 | 40 | 0.005 | 0 | 0 | 1.44 | 21.8 | 0.87 | 31.97 | 60 | 13.38
34 | 3000 | 0 | 0 | 0 | 0 | 0 | 0.94 | 21.8 | 0.87 | 31.97 | 26 | 26.2
35 | 3000 | 3 | 15 | 0.005 | 0 | 0 | 1.65 | 21.8 | 0.87 | 31.97 | 26 | 17.54
36 | 3000 | 0 | 0 | 0 | 0 | 0 | 0.94 | 21.8 | 0.87 | 31.97 | 40 | 24.2
37 | 3000 | 3 | 15 | 0.005 | 0 | 0 | 1.65 | 21.8 | 0.87 | 31.97 | 40 | 15.46
38 | 3000 | 0 | 0 | 0 | 0 | 0 | 0.94 | 21.8 | 0.87 | 31.97 | 50 | 22.1
39 | 3000 | 3 | 15 | 0.005 | 0 | 0 | 1.65 | 21.8 | 0.87 | 31.97 | 50 | 13.35
40 | 3000 | 0 | 0 | 0 | 0 | 0 | 0.94 | 21.8 | 0.87 | 31.97 | 60 | 20.8
41 | 3000 | 3 | 15 | 0.005 | 0 | 0 | 1.65 | 21.8 | 0.87 | 31.97 | 60 | 12.51
42 | 3000 | 0 | 0 | 0 | 0 | 0 | 0.94 | 21.8 | 0.87 | 31.97 | 26 | 26.2
43 | 3000 | 1 | 20 | 0.005 | 0 | 0 | 1.28 | 21.8 | 0.87 | 31.97 | 26 | 16.78
44 | 3000 | 0 | 0 | 0 | 0 | 0 | 0.94 | 21.8 | 0.87 | 31.97 | 40 | 24.2
45 | 3000 | 1 | 20 | 0.005 | 0 | 0 | 1.28 | 21.8 | 0.87 | 31.97 | 40 | 14.35
46 | 3000 | 0 | 0 | 0 | 0 | 0 | 0.94 | 21.8 | 0.87 | 31.97 | 50 | 22.1
47 | 3000 | 1 | 20 | 0.005 | 0 | 0 | 1.28 | 21.8 | 0.87 | 31.97 | 50 | 12.55
48 | 3000 | 0 | 0 | 0 | 0 | 0 | 0.94 | 21.8 | 0.87 | 31.97 | 60 | 20.8
49 | 3000 | 1 | 20 | 0.005 | 0 | 0 | 1.28 | 21.8 | 0.87 | 31.97 | 60 | 11.17
50 | 30000 | 0 | 0 | 0 | 0 | 0 | 1.001 | 5.1 | 0.826 | 32.5 | 15 | 19.2
51 | 30000 | 0 | 0 | 0 | 7 | 1 | 1.003 | 5.1 | 0.826 | 32.5 | 15 | 15.7
52 | 30000 | 1 | 53 | 0.05 | 0 | 0 | 1.02 | 5.1 | 0.826 | 32.5 | 15 | 17.5
53 | 30000 | 3 | 106 | 0.05 | 7 | 1 | 1.08 | 5.1 | 0.826 | 32.5 | 15 | 12.8
54 | 2500 | 0 | 0 | 0 | 0 | 0 | 1.022 | 18.1 | 0.86 | 33.7 | 25 | 43
55 | 2500 | 0 | 0 | 0 | 1 | 0.038 | 1.022 | 18.1 | 0.86 | 33.7 | 25 | 9
56 | 2500 | 1 | 10 | 0.277 | 3 | 0.01 | 1.097 | 18.1 | 0.86 | 33.7 | 25 | 9.1
57 | 0 | 0 | 0 | 0 | 0 | 0 | 0.999 | 18 | 0.882 | 29 | 25 | 38
58 | 0 | 1 | 10 | 0.25 | 0 | 0 | 0.999 | 18 | 0.882 | 29 | 25 | 22
59 | 0 | 1 | 15 | 0.25 | 0 | 0 | 0.999 | 18 | 0.882 | 29 | 25 | 12.6
60 | 0 | 1 | 10 | 0.5 | 0 | 0 | 0.999 | 18 | 0.882 | 29 | 25 | 18.5
61 | 0 | 1 | 15 | 0.5 | 0 | 0 | 0.999 | 18 | 0.882 | 29 | 25 | 12.7
62 | 0 | 1 | 10 | 0.1 | 0 | 0 | 0.999 | 18 | 0.882 | 29 | 25 | 16.8
63 | 0 | 1 | 15 | 0.1 | 0 | 0 | 0.999 | 18 | 0.882 | 29 | 25 | 12.9
64 | 20000 | 0 | 0 | 0 | 3 | 0.12 | 0.999 | 2.5 | 0.83 | 37.7 | 15 | 9.13
65 | 20000 | 0 | 0 | 0 | 1 | 0.14 | 0.999 | 2.5 | 0.83 | 37.7 | 15 | 9.88
66 | 20000 | 0 | 0 | 0 | 2 | 0.12 | 0.999 | 2.5 | 0.83 | 37.7 | 15 | 8.46
67 | 20000 | 2 | 20 | 0.05 | 3 | 0.12 | 0.999 | 2.5 | 0.83 | 37.7 | 15 | 2.55
68 | 20000 | 6 | 40 | 0.05 | 3 | 0.12 | 0.999 | 2.5 | 0.83 | 37.7 | 15 | 2.64
69 | 20000 | 2 | 20 | 0.05 | 1 | 0.14 | 0.999 | 2.5 | 0.83 | 37.7 | 15 | 2.75
70 | 20000 | 6 | 40 | 0.05 | 1 | 0.14 | 0.999 | 2.5 | 0.83 | 37.7 | 15 | 2.78
71 | 20000 | 2 | 20 | 0.05 | 2 | 0.12 | 0.999 | 2.5 | 0.83 | 37.7 | 15 | 1.65
72 | 20000 | 6 | 40 | 0.05 | 2 | 0.12 | 0.999 | 2.5 | 0.83 | 37.7 | 15 | 1.85
73 | 50000 | 0 | 0 | 0 | 0 | 0 | 0.999 | 63 | 0.9 | 20.7 | 15 | 15.22
74 | 50000 | 0 | 0 | 0 | 0 | 0 | 0.999 | 7 | 0.82 | 40.8 | 15 | 19.57
75 | 50000 | 0 | 0 | 0 | 3 | 0.012 | 0.999 | 63 | 0.9 | 20.7 | 15 | 4.63
76 | 50000 | 0 | 0 | 0 | 3 | 0.012 | 0.999 | 7 | 0.82 | 40.8 | 15 | 12.76
77 | 50000 | 1 | 810 | 0.001 | 0 | 0 | 0.999 | 63 | 0.9 | 20.7 | 15 | 14.74
78 | 50000 | 1 | 810 | 0.001 | 0 | 0 | 0.999 | 7 | 0.82 | 40.8 | 15 | 21.64
79 | 50000 | 1 | 530 | 0.001 | 3 | 0.012 | 0.999 | 63 | 0.9 | 20.7 | 15 | 4.4
80 | 50000 | 1 | 530 | 0.001 | 3 | 0.012 | 0.999 | 7 | 0.82 | 40.8 | 15 | 9.11
81 | 50000 | 1 | 810 | 0.01 | 0 | 0 | 0.999 | 63 | 0.9 | 20.7 | 15 | 14.82
82 | 50000 | 1 | 810 | 0.01 | 0 | 0 | 0.999 | 7 | 0.82 | 40.8 | 15 | 16.55
83 | 50000 | 1 | 810 | 0.01 | 3 | 0.012 | 0.999 | 63 | 0.9 | 20.7 | 15 | 10.33
84 | 50000 | 1 | 810 | 0.01 | 3 | 0.012 | 0.999 | 7 | 0.82 | 40.8 | 15 | 11.27
85 | 50000 | 0 | 0 | 0 | 0 | 0 | 0.999 | 63 | 0.9 | 20.7 | 15 | 15.22
86 | 50000 | 0 | 0 | 0 | 0 | 0 | 0.999 | 7 | 0.82 | 40.8 | 15 | 19.57
87 | 50000 | 0 | 0 | 0 | 3 | 0.012 | 0.999 | 63 | 0.9 | 20.7 | 15 | 4.63
88 | 50000 | 0 | 0 | 0 | 3 | 0.012 | 0.999 | 7 | 0.82 | 40.8 | 15 | 12.76
89 | 50000 | 1 | 810 | 0.001 | 0 | 0 | 0.999 | 63 | 0.9 | 20.7 | 15 | 14.74
90 | 50000 | 1 | 810 | 0.001 | 0 | 0 | 0.999 | 7 | 0.82 | 40.8 | 15 | 21.64
91 | 50000 | 1 | 530 | 0.001 | 3 | 0.012 | 0.999 | 63 | 0.9 | 20.7 | 15 | 4.4
92 | 50000 | 1 | 530 | 0.001 | 3 | 0.012 | 0.999 | 7 | 0.82 | 40.8 | 15 | 9.11
93 | 50000 | 1 | 810 | 0.01 | 0 | 0 | 0.999 | 63 | 0.9 | 20.7 | 15 | 14.82
94 | 50000 | 1 | 810 | 0.01 | 0 | 0 | 0.999 | 7 | 0.82 | 40.8 | 15 | 16.55
95 | 50000 | 1 | 810 | 0.01 | 3 | 0.012 | 0.999 | 63 | 0.9 | 20.7 | 15 | 10.33
96 | 50000 | 1 | 810 | 0.01 | 3 | 0.012 | 0.999 | 7 | 0.82 | 40.8 | 15 | 11.27
97 | 30000 | 0 | 0 | 0 | 0 | 0 | 1.001 | 2.02 | 0.79 | 48 | 60 | 26.8
98 | 30000 | 1 | 15 | 0.001 | 0 | 0 | 0.91 | 2.02 | 0.79 | 48 | 60 | 26.5
99 | 30000 | 1 | 15 | 1 | 0 | 0 | 0.96 | 2.02 | 0.79 | 48 | 60 | 20.6
100 | 30000 | 1 | 10 | 0.001 | 0 | 0 | 0.93 | 2.02 | 0.79 | 48 | 60 | 17.5
101 | 30000 | 1 | 10 | 0.005 | 0 | 0 | 0.94 | 2.02 | 0.79 | 48 | 60 | 15.05
102 | 30000 | 1 | 10 | 0.01 | 0 | 0 | 0.91 | 2.02 | 0.79 | 48 | 60 | 14
103 | 30000 | 1 | 10 | 0.05 | 0 | 0 | 0.96 | 2.02 | 0.79 | 48 | 60 | 11.55
104 | 30000 | 1 | 10 | 0.1 | 0 | 0 | 0.93 | 2.02 | 0.79 | 48 | 60 | 10.5
105 | 30000 | 1 | 10 | 0.5 | 0 | 0 | 0.95 | 2.02 | 0.79 | 48 | 60 | 8.03
106 | 30000 | 1 | 10 | 1 | 0 | 0 | 0.97 | 2.02 | 0.79 | 48 | 60 | 7
107 | 26000 | 0 | 0 | 0 | 0 | 0 | 1.0001 | 264 | 0.96 | 15.5 | 25 | 30.1
108 | 26000 | 4 | 20 | 0.01 | 2 | 0.25 | 1.09 | 264 | 0.96 | 15.5 | 25 | 21.06
109 | 26000 | 4 | 20 | 0.02 | 2 | 0.25 | 1.1 | 264 | 0.96 | 15.5 | 25 | 21.05
110 | 26000 | 4 | 20 | 0.03 | 2 | 0.25 | 1.13 | 264 | 0.96 | 15.5 | 25 | 17.2
111 | 4445 | 0 | 0 | 0 | 4 | 0.5 | 0.999 | 20.1 | 0.927 | 21.2 | 30 | 17.8
112 | 4445 | 0 | 0 | 0 | 4 | 0.5 | 0.999 | 20.1 | 0.927 | 21.2 | 70 | 14.64
113 | 4445 | 1 | 15 | 0.1 | 4 | 0.5 | 0.999 | 20.1 | 0.927 | 21.2 | 30 | 10.75
114 | 4445 | 1 | 15 | 0.3 | 4 | 0.5 | 0.999 | 20.1 | 0.927 | 21.2 | 30 | 8.67
115 | 4445 | 1 | 15 | 0.5 | 4 | 0.5 | 0.999 | 20.1 | 0.927 | 21.2 | 30 | 8.54
116 | 4445 | 1 | 15 | 0.1 | 4 | 0.5 | 0.999 | 20.1 | 0.927 | 21.2 | 70 | 8.54
117 | 4445 | 1 | 15 | 0.3 | 4 | 0.5 | 0.999 | 20.1 | 0.927 | 21.2 | 70 | 6.46
118 | 4445 | 1 | 15 | 0.5 | 4 | 0.5 | 0.999 | 20.1 | 0.927 | 21.2 | 70 | 6.86
119 | 150000 | 0 | 0 | 0 | 0 | 0 | 1.08 | 2.28 | 0.82 | 40.5 | 65 | 13.78
120 | 150000 | 1 | 50 | 0.005 | 0 | 0 | 0.999 | 2.28 | 0.82 | 40.5 | 65 | 7.3
121 | 150000 | 1 | 50 | 0.01 | 0 | 0 | 0.999 | 2.28 | 0.82 | 40.5 | 65 | 3.9
122 | 150000 | 1 | 50 | 0.015 | 0 | 0 | 0.999 | 2.28 | 0.82 | 40.5 | 65 | 2.05
123 | 150000 | 1 | 50 | 0.02 | 0 | 0 | 0.999 | 2.28 | 0.82 | 40.5 | 65 | 1.2
124 | 150000 | 1 | 50 | 0.025 | 0 | 0 | 0.999 | 2.28 | 0.82 | 40.5 | 65 | 0.8
125 | 150000 | 1 | 50 | 0.03 | 0 | 0 | 0.999 | 2.28 | 0.82 | 40.5 | 65 | 0.7
126 | 150000 | 1 | 50 | 0.035 | 0 | 0 | 0.999 | 2.28 | 0.82 | 40.5 | 65 | 0.69
127 | 150000 | 1 | 50 | 0.04 | 0 | 0 | 0.999 | 2.28 | 0.82 | 40.5 | 65 | 0.53
128 | 150000 | 1 | 50 | 0.045 | 0 | 0 | 0.999 | 2.28 | 0.82 | 40.5 | 65 | 0.43
129 | 150000 | 1 | 50 | 0.05 | 0 | 0 | 0.999 | 2.28 | 0.82 | 40.5 | 65 | 0.38
130 | 150000 | 0 | 0 | 0 | 3 | 0.2 | 0.999 | 2.28 | 0.82 | 40.5 | 65 | 0.78
131 | 150000 | 1 | 50 | 0.005 | 3 | 0.2 | 0.999 | 2.28 | 0.82 | 40.5 | 65 | 0.61
132 | 150000 | 1 | 50 | 0.01 | 3 | 0.2 | 0.999 | 2.28 | 0.82 | 40.5 | 65 | 0.42
133 | 150000 | 1 | 50 | 0.015 | 3 | 0.2 | 0.999 | 2.28 | 0.82 | 40.5 | 65 | 0.22
134 | 150000 | 1 | 50 | 0.02 | 3 | 0.2 | 0.999 | 2.28 | 0.82 | 40.5 | 65 | 0.13
135 | 150000 | 1 | 50 | 0.025 | 3 | 0.2 | 0.999 | 2.28 | 0.82 | 40.5 | 65 | 0.09
136 | 150000 | 1 | 50 | 0.03 | 3 | 0.2 | 0.999 | 2.28 | 0.82 | 40.5 | 65 | 0.07
137 | 150000 | 1 | 50 | 0.035 | 3 | 0.2 | 0.999 | 2.28 | 0.82 | 40.5 | 65 | 0.05
138 | 150000 | 1 | 50 | 0.04 | 3 | 0.2 | 0.999 | 2.28 | 0.82 | 40.5 | 65 | 0.04
139 | 150000 | 1 | 50 | 0.045 | 3 | 0.2 | 0.999 | 2.28 | 0.82 | 40.5 | 65 | 0.03
140 | 150000 | 1 | 50 | 0.05 | 3 | 0.2 | 0.999 | 2.28 | 0.82 | 40.5 | 65 | 0.02
141 | 34100 | 0 | 0 | 0 | 0 | 0 | 0.999 | 240 | 0.926 | 21.4 | 15 | 27.5
142 | 34100 | 0 | 0 | 0 | 6 | 0.2 | 17 | 240 | 0.926 | 21.4 | 27 | 24.9
143 | 34100 | 0 | 0 | 0 | 6 | 0.2 | 10 | 240 | 0.926 | 21.4 | 60 | 23.2
144 | 34100 | 0 | 0 | 0 | 6 | 0.2 | 8 | 240 | 0.926 | 21.4 | 90 | 21.8
145 | 34100 | 1 | 15 | 0.1 | 6 | 0.2 | 20 | 240 | 0.926 | 21.4 | 27 | 11.5
146 | 34100 | 1 | 15 | 0.1 | 6 | 0.2 | 11 | 240 | 0.926 | 21.4 | 60 | 9.3
147 | 34100 | 1 | 15 | 0.1 | 6 | 0.2 | 9 | 240 | 0.926 | 21.4 | 90 | 8.4
148 | 34100 | 2 | 20 | 0.1 | 6 | 0.2 | 22 | 240 | 0.926 | 21.4 | 27 | 9.3
149 | 34100 | 2 | 20 | 0.1 | 6 | 0.2 | 13 | 240 | 0.926 | 21.4 | 60 | 8.5
150 | 34100 | 2 | 20 | 0.1 | 6 | 0.2 | 11 | 240 | 0.926 | 21.4 | 90 | 7.2
151 | 0 | 0 | 0 | 0 | 0 | 0 | 1 | 17.7 | 0.88 | 29.7 | 15 | 19.66
152 | 0 | 1 | 20 | 0.05 | 0 | 0 | 1 | 17.7 | 0.88 | 29.7 | 15 | 17
153 | 0 | 1 | 20 | 0.1 | 0 | 0 | 1 | 17.7 | 0.88 | 29.7 | 15 | 15.2
154 | 0 | 1 | 20 | 0.15 | 0 | 0 | 1.002 | 17.7 | 0.88 | 29.7 | 15 | 15.1
155 | 0 | 1 | 20 | 0.2 | 0 | 0 | 1.002 | 17.7 | 0.88 | 29.7 | 15 | 15
156 | 0 | 0 | 0 | 0 | 0 | 0 | 0.999 | 18.5 | 0.92 | 18 | 80 | 19
157 | 0 | 1 | 19 | 0.5 | 0 | 0 | 0.999 | 18.5 | 0.92 | 18 | 80 | 12.47
158 | 2000 | 1 | 27 | 0.5 | 0 | 0 | 0.999 | 18.5 | 0.92 | 18 | 80 | 13.18
159 | 10000 | 1 | 41 | 0.5 | 0 | 0 | 0.999 | 18.5 | 0.92 | 18 | 80 | 15.7
160 | 2000 | 1 | 83 | 0.5 | 0 | 0 | 0.999 | 18.5 | 0.92 | 18 | 80 | 11.75
161 | 10000 | 1 | 138 | 0.5 | 0 | 0 | 0.999 | 18.5 | 0.92 | 18 | 80 | 10.86
162 | 0 | 0 | 0 | 0 | 0 | 0 | 0.999 | 9.02 | 0.88 | 29.4 | 15 | 28
163 | 0 | 7 | 40 | 0.01 | 6 | 9.2 | 0.999 | 9.02 | 0.88 | 29.4 | 15 | 25.23
164 | 0 | 7 | 40 | 0.02 | 6 | 9.2 | 0.999 | 9.02 | 0.88 | 29.4 | 15 | 15.6
165 | 0 | 7 | 40 | 0.05 | 6 | 9.2 | 0.999 | 9.02 | 0.88 | 29.4 | 15 | 24.28
166 | 0 | 7 | 40 | 0.1 | 6 | 9.2 | 0.999 | 9.02 | 0.88 | 29.4 | 15 | 29.33
167 | 0 | 7 | 40 | 0.15 | 6 | 9.2 | 0.999 | 9.02 | 0.88 | 29.4 | 15 | 25.36
168 | 0 | 0 | 0 | 0 | 0 | 0 | 0.999 | 9.02 | 0.88 | 29.4 | 15 | 28
169 | 0 | 7 | 40 | 0.01 | 6 | 9.2 | 0.999 | 9.02 | 0.88 | 29.4 | 15 | 25.23
170 | 0 | 7 | 40 | 0.02 | 6 | 9.2 | 0.999 | 9.02 | 0.88 | 29.4 | 15 | 15.6
171 | 0 | 7 | 40 | 0.05 | 6 | 9.2 | 0.999 | 9.02 | 0.88 | 29.4 | 15 | 24.28
172 | 0 | 7 | 40 | 0.1 | 6 | 9.2 | 0.999 | 9.02 | 0.88 | 29.4 | 15 | 29.33
173 | 0 | 7 | 40 | 0.15 | 6 | 9.2 | 0.999 | 9.02 | 0.88 | 29.4 | 15 | 25.36
174 | 0 | 0 | 0 | 0 | 0 | 0 | 1.002 | 0.94 | 0.73 | 63 | 15 | 50.8
175 | 0 | 0 | 0 | 0 | 2 | 0.1 | 3.8 | 0.94 | 0.73 | 63 | 15 | 5.8
176 | 0 | 0 | 0 | 0 | 1 | 0.5 | 0.999 | 0.94 | 0.73 | 63 | 15 | 6.1
177 | 0 | 0 | 0 | 0 | 3 | 0.1 | 0.999 | 0.94 | 0.73 | 63 | 15 | 1.75
178 | 0 | 0 | 0 | 0 | 0 | 0 | 1.002 | 0.94 | 0.73 | 63 | 15 | 50.8
179 | 0 | 0 | 0 | 0 | 2 | 0.1 | 3.8 | 0.94 | 0.73 | 63 | 15 | 5.8
180 | 0 | 0 | 0 | 0 | 1 | 0.5 | 0.999 | 0.94 | 0.73 | 63 | 15 | 6.1
181 | 0 | 0 | 0 | 0 | 3 | 0.1 | 0.999 | 0.94 | 0.73 | 63 | 15 | 1.75
182 | 0 | 0 | 0 | 0 | 0 | 0 | 1.002 | 0.94 | 0.73 | 63 | 15 | 50.8
183 | 0 | 0 | 0 | 0 | 2 | 0.1 | 3.8 | 0.94 | 0.73 | 63 | 15 | 5.8
184 | 0 | 0 | 0 | 0 | 1 | 0.5 | 0.999 | 0.94 | 0.73 | 63 | 15 | 6.1
185 | 0 | 0 | 0 | 0 | 3 | 0.1 | 0.999 | 0.94 | 0.73 | 63 | 15 | 1.75
186 | 0 | 0 | 0 | 0 | 0 | 0 | 1.002 | 0.94 | 0.73 | 63 | 15 | 50.8
187 | 0 | 0 | 0 | 0 | 2 | 0.1 | 3.8 | 0.94 | 0.73 | 63 | 15 | 5.8
188 | 0 | 0 | 0 | 0 | 1 | 0.5 | 0.999 | 0.94 | 0.73 | 63 | 15 | 6.1
189 | 0 | 0 | 0 | 0 | 3 | 0.1 | 0.999 | 0.94 | 0.73 | 63 | 15 | 1.75
190 | 0 | 2 | 20 | 0.1 | 0 | 0 | 1.01 | 0.94 | 0.73 | 63 | 15 | 25
191 | 0 | 2 | 20 | 0.1 | 2 | 0.1 | 5.8 | 0.94 | 0.73 | 63 | 15 | 4.7
192 | 0 | 2 | 20 | 0.1 | 1 | 0.5 | 0.999 | 0.94 | 0.73 | 63 | 15 | 10
193 | 0 | 2 | 20 | 0.1 | 3 | 0.1 | 0.999 | 0.94 | 0.73 | 63 | 15 | 1.43
194 | 0 | 2 | 20 | 0.1 | 0 | 0 | 1.01 | 0.94 | 0.73 | 63 | 15 | 25
195 | 0 | 2 | 20 | 0.1 | 2 | 0.1 | 5.8 | 0.94 | 0.73 | 63 | 15 | 4.7
196 | 0 | 2 | 20 | 0.1 | 1 | 0.5 | 0.999 | 0.94 | 0.73 | 63 | 15 | 10
197 | 0 | 2 | 20 | 0.1 | 3 | 0.1 | 0.999 | 0.94 | 0.73 | 63 | 15 | 1.43
198 | 0 | 2 | 20 | 0.1 | 0 | 0 | 1.01 | 0.94 | 0.73 | 63 | 15 | 25
199 | 0 | 2 | 20 | 0.1 | 2 | 0.1 | 5.8 | 0.94 | 0.73 | 63 | 15 | 4.7
200 | 0 | 2 | 20 | 0.1 | 1 | 0.5 | 0.999 | 0.94 | 0.73 | 63 | 15 | 10
201 | 0 | 2 | 20 | 0.1 | 3 | 0.1 | 0.999 | 0.94 | 0.73 | 63 | 15 | 1.43
202 | 0 | 2 | 20 | 0.1 | 0 | 0 | 1.01 | 0.94 | 0.73 | 63 | 15 | 25
203 | 0 | 2 | 20 | 0.1 | 2 | 0.1 | 5.8 | 0.94 | 0.73 | 63 | 15 | 4.7
204 | 0 | 2 | 20 | 0.1 | 1 | 0.5 | 0.999 | 0.94 | 0.73 | 63 | 15 | 10
205 | 0 | 2 | 20 | 0.1 | 3 | 0.1 | 0.999 | 0.94 | 0.73 | 63 | 15 | 1.43
206 | 0 | 7 | 40 | 0.1 | 0 | 0 | 1.02 | 0.94 | 0.73 | 63 | 15 | 20
207 | 0 | 7 | 40 | 0.1 | 2 | 0.1 | 12.3 | 0.94 | 0.73 | 63 | 15 | 4.7
208 | 0 | 7 | 40 | 0.1 | 1 | 0.5 | 0.999 | 0.94 | 0.73 | 63 | 15 | 7.05
209 | 0 | 7 | 40 | 0.1 | 3 | 0.1 | 0.999 | 0.94 | 0.73 | 63 | 15 | 1.33
210 | 0 | 7 | 40 | 0.1 | 0 | 0 | 1.02 | 0.94 | 0.73 | 63 | 15 | 20
211 | 0 | 7 | 40 | 0.1 | 2 | 0.1 | 12.3 | 0.94 | 0.73 | 63 | 15 | 4.7
212 | 0 | 7 | 40 | 0.1 | 1 | 0.5 | 0.999 | 0.94 | 0.73 | 63 | 15 | 7.05
213 | 0 | 7 | 40 | 0.1 | 3 | 0.1 | 0.999 | 0.94 | 0.73 | 63 | 15 | 1.33
214 | 0 | 7 | 40 | 0.1 | 0 | 0 | 1.02 | 0.94 | 0.73 | 63 | 15 | 20
215 | 0 | 7 | 40 | 0.1 | 2 | 0.1 | 12.3 | 0.94 | 0.73 | 63 | 15 | 4.7
216 | 0 | 7 | 40 | 0.1 | 1 | 0.5 | 0.999 | 0.94 | 0.73 | 63 | 15 | 7.05
217 | 0 | 7 | 40 | 0.1 | 3 | 0.1 | 0.999 | 0.94 | 0.73 | 63 | 15 | 1.33
218 | 0 | 7 | 40 | 0.1 | 0 | 0 | 1.02 | 0.94 | 0.73 | 63 | 15 | 20
219 | 0 | 7 | 40 | 0.1 | 2 | 0.1 | 12.3 | 0.94 | 0.73 | 63 | 15 | 4.7
220 | 0 | 7 | 40 | 0.1 | 1 | 0.5 | 0.999 | 0.94 | 0.73 | 63 | 15 | 7.05
221 | 0 | 7 | 40 | 0.1 | 3 | 0.1 | 0.999 | 0.94 | 0.73 | 63 | 15 | 1.33
222 | 0 | 3 | 18 | 0.1 | 0 | 0 | 1.03 | 0.94 | 0.73 | 63 | 15 | 34.2
223 | 0 | 3 | 18 | 0.1 | 2 | 0.1 | 0.999 | 0.94 | 0.73 | 63 | 15 | 4.4
224 | 0 | 3 | 18 | 0.1 | 1 | 0.5 | 0.999 | 0.94 | 0.73 | 63 | 15 | 7.4
225 | 0 | 3 | 18 | 0.1 | 3 | 0.1 | 0.999 | 0.94 | 0.73 | 63 | 15 | 1.13
226 | 0 | 3 | 18 | 0.1 | 0 | 0 | 1.03 | 0.94 | 0.73 | 63 | 15 | 34.2
227 | 0 | 3 | 18 | 0.1 | 2 | 0.1 | 0.999 | 0.94 | 0.73 | 63 | 15 | 4.4
228 | 0 | 3 | 18 | 0.1 | 1 | 0.5 | 0.999 | 0.94 | 0.73 | 63 | 15 | 7.4
229 | 0 | 3 | 18 | 0.1 | 3 | 0.1 | 0.999 | 0.94 | 0.73 | 63 | 15 | 1.13
230 | 0 | 3 | 18 | 0.1 | 0 | 0 | 1.03 | 0.94 | 0.73 | 63 | 15 | 34.2
231 | 0 | 3 | 18 | 0.1 | 2 | 0.1 | 0.999 | 0.94 | 0.73 | 63 | 15 | 4.4
232 | 0 | 3 | 18 | 0.1 | 1 | 0.5 | 0.999 | 0.94 | 0.73 | 63 | 15 | 7.4
233 | 0 | 3 | 18 | 0.1 | 3 | 0.1 | 0.999 | 0.94 | 0.73 | 63 | 15 | 1.13
234 | 0 | 3 | 18 | 0.1 | 0 | 0 | 1.03 | 0.94 | 0.73 | 63 | 15 | 34.2
235 | 0 | 3 | 18 | 0.1 | 2 | 0.1 | 0.999 | 0.94 | 0.73 | 63 | 15 | 4.4
236 | 0 | 3 | 18 | 0.1 | 1 | 0.5 | 0.999 | 0.94 | 0.73 | 63 | 15 | 7.4
237 | 0 | 3 | 18 | 0.1 | 3 | 0.1 | 0.999 | 0.94 | 0.73 | 63 | 15 | 1.13
238 | 0 | 8 | 8 | 0.1 | 0 | 0 | 1.005 | 0.94 | 0.73 | 63 | 15 | 30
239 | 0 | 8 | 8 | 0.1 | 2 | 0.1 | 9 | 0.94 | 0.73 | 63 | 15 | 4.8
240 | 0 | 8 | 8 | 0.1 | 1 | 0.5 | 0.999 | 0.94 | 0.73 | 63 | 15 | 3.7
241 | 0 | 8 | 8 | 0.1 | 3 | 0.1 | 0.999 | 0.94 | 0.73 | 63 | 15 | 1.43
242 | 0 | 8 | 8 | 0.1 | 0 | 0 | 1.005 | 0.94 | 0.73 | 63 | 15 | 30
243 | 0 | 8 | 8 | 0.1 | 2 | 0.1 | 9 | 0.94 | 0.73 | 63 | 15 | 4.8
244 | 0 | 8 | 8 | 0.1 | 1 | 0.5 | 0.999 | 0.94 | 0.73 | 63 | 15 | 3.7
245 | 0 | 8 | 8 | 0.1 | 3 | 0.1 | 0.999 | 0.94 | 0.73 | 63 | 15 | 1.43
246 | 0 | 8 | 8 | 0.1 | 0 | 0 | 1.005 | 0.94 | 0.73 | 63 | 15 | 30
247 | 0 | 8 | 8 | 0.1 | 2 | 0.1 | 9 | 0.94 | 0.73 | 63 | 15 | 4.8
248 | 0 | 8 | 8 | 0.1 | 1 | 0.5 | 0.999 | 0.94 | 0.73 | 63 | 15 | 3.7
249 | 0 | 8 | 8 | 0.1 | 3 | 0.1 | 0.999 | 0.94 | 0.73 | 63 | 15 | 1.43
250 | 0 | 8 | 8 | 0.1 | 0 | 0 | 1.005 | 0.94 | 0.73 | 63 | 15 | 30
251 | 0 | 8 | 8 | 0.1 | 2 | 0.1 | 9 | 0.94 | 0.73 | 63 | 15 | 4.8
252 | 0 | 8 | 8 | 0.1 | 1 | 0.5 | 0.999 | 0.94 | 0.73 | 63 | 15 | 3.7
253 | 0 | 8 | 8 | 0.1 | 3 | 0.1 | 0.999 | 0.94 | 0.73 | 63 | 15 | 1.43
254 | 0 | 1 | 15 | 0.1 | 0 | 0 | 1.02 | 0.94 | 0.73 | 63 | 15 | 22.3
255 | 0 | 1 | 15 | 0.1 | 2 | 0.1 | 0.999 | 0.94 | 0.73 | 63 | 15 | 11.3
256 | 0 | 1 | 15 | 0.1 | 1 | 0.5 | 0.999 | 0.94 | 0.73 | 63 | 15 | 3.4
257 | 0 | 1 | 15 | 0.1 | 3 | 0.1 | 0.999 | 0.94 | 0.73 | 63 | 15 | 1.9
258 | 0 | 1 | 15 | 0.1 | 0 | 0 | 1.02 | 0.94 | 0.73 | 63 | 15 | 22.3
259 | 0 | 1 | 15 | 0.1 | 2 | 0.1 | 0.999 | 0.94 | 0.73 | 63 | 15 | 11.3
260 | 0 | 1 | 15 | 0.1 | 1 | 0.5 | 0.999 | 0.94 | 0.73 | 63 | 15 | 3.4
261 | 0 | 1 | 15 | 0.1 | 3 | 0.1 | 0.999 | 0.94 | 0.73 | 63 | 15 | 1.9
262 | 0 | 1 | 15 | 0.1 | 0 | 0 | 1.02 | 0.94 | 0.73 | 63 | 15 | 22.3
263 | 0 | 1 | 15 | 0.1 | 2 | 0.1 | 0.999 | 0.94 | 0.73 | 63 | 15 | 11.3
264 | 0 | 1 | 15 | 0.1 | 1 | 0.5 | 0.999 | 0.94 | 0.73 | 63 | 15 | 3.4
265 | 0 | 1 | 15 | 0.1 | 3 | 0.1 | 0.999 | 0.94 | 0.73 | 63 | 15 | 1.9
266 | 0 | 1 | 15 | 0.1 | 0 | 0 | 1.02 | 0.94 | 0.73 | 63 | 15 | 22.3
267 | 0 | 1 | 15 | 0.1 | 2 | 0.1 | 0.999 | 0.94 | 0.73 | 63 | 15 | 11.3
268 | 0 | 1 | 15 | 0.1 | 1 | 0.5 | 0.999 | 0.94 | 0.73 | 63 | 15 | 3.4
269 | 0 | 1 | 15 | 0.1 | 3 | 0.1 | 0.999 | 0.94 | 0.73 | 63 | 15 | 1.9
270 | 0 | 0 | 0 | 0 | 0 | 0 | 1.001 | 50.6 | 0.88 | 29.5 | 15 | 28.5
271 | 0 | 4 | 45 | 0.025 | 4 | 9 | 1.1 | 50.6 | 0.88 | 29.5 | 15 | 19.14
272 | 0 | 4 | 45 | 0.05 | 4 | 9 | 1.28 | 50.6 | 0.88 | 29.5 | 15 | 17.7
273 | 0 | 4 | 45 | 0.1 | 4 | 9 | 1.7 | 50.6 | 0.88 | 29.5 | 15 | 8.6
274 | 0 | 4 | 45 | 0.15 | 4 | 9 | 1.93 | 50.6 | 0.88 | 29.5 | 15 | 4.35
275 | 0 | 0 | 0 | 0 | 0 | 0 | 1.001 | 17.7 | 0.88 | 29.7 | 15 | 20
276 | 0 | 1 | 20 | 0.2 | 0 | 0 | 1.002 | 17.7 | 0.88 | 29.7 | 15 | 15
277 | 41600 | 0 | 0 | 0 | 0 | 0 | 1.05 | 17.7 | 0.88 | 29.7 | 15 | 16
278 | 41600 | 1 | 20 | 0.2 | 0 | 0 | 1.06 | 17.7 | 0.88 | 29.7 | 15 | 15
279 | 20800 | 1 | 20 | 0.2 | 0 | 0 | 1.03 | 17.7 | 0.88 | 29.7 | 15 | 15.5
280 | 4167 | 1 | 20 | 0.2 | 0 | 0 | 1.005 | 17.7 | 0.88 | 29.7 | 15 | 16.4
281 | 2082 | 1 | 20 | 0.2 | 0 | 0 | 1.003 | 17.7 | 0.88 | 29.7 | 15 | 16.1
282 | 100000 | 0 | 0 | 0 | 0 | 0 | 0.492 | 2.002 | 0.83 | 38.3 | 70 | 6.2
283 | 10000 | 0 | 0 | 0 | 0 | 0 | 0.41 | 2.002 | 0.83 | 38.3 | 70 | 10.79
284 | 100000 | 1 | 15 | 0.05 | 0 | 0 | 0.404 | 2.002 | 0.83 | 38.3 | 70 | 10.07
285 | 10000 | 1 | 15 | 0.05 | 0 | 0 | 0.413 | 2.002 | 0.83 | 38.3 | 70 | 2.31
286 | 0 | 0 | 0 | 0 | 1 | 0.1 | 0.353 | 2.002 | 0.83 | 38.3 | 70 | 1.05
287 | 0 | 1 | 15 | 0.05 | 1 | 0.1 | 0.414 | 2.002 | 0.83 | 38.3 | 70 | 0.92
288 | 100000 | 0 | 0 | 0 | 0 | 0 | 0.492 | 2.002 | 0.83 | 38.3 | 70 | 6.2
289 | 10000 | 0 | 0 | 0 | 0 | 0 | 0.41 | 2.002 | 0.83 | 38.3 | 70 | 10.79
290 | 100000 | 1 | 15 | 0.05 | 0 | 0 | 0.404 | 2.002 | 0.83 | 38.3 | 70 | 10.07
291 | 10000 | 1 | 15 | 0.05 | 0 | 0 | 0.413 | 2.002 | 0.83 | 38.3 | 70 | 2.31
292 | 0 | 0 | 0 | 0 | 1 | 0.1 | 0.353 | 2.002 | 0.83 | 38.3 | 70 | 1.05
293 | 0 | 1 | 15 | 0.05 | 1 | 0.1 | 0.414 | 2.002 | 0.83 | 38.3 | 70 | 0.92
294 | 4445 | 0 | 0 | 0 | 0 | 0 | 1.001 | 20.1 | 0.93 | 21.2 | 30 | 24.1
295 | 4445 | 0 | 0 | 0 | 4 | 0.5 | 3256 | 20.1 | 0.93 | 21.2 | 30 | 17.8
296 | 4445 | 1 | 15 | 0.1 | 4 | 0.5 | 4473 | 20.1 | 0.93 | 21.2 | 30 | 10.75
297 | 4445 | 1 | 15 | 0.3 | 4 | 0.5 | 4770 | 20.1 | 0.93 | 21.2 | 30 | 8.67
298 | 4445 | 1 | 15 | 0.5 | 4 | 0.5 | 4919 | 20.1 | 0.93 | 21.2 | 30 | 8.54
299 | 105000 | 0 | 0 | 0 | 0 | 0 | 0.999 | 18.58 | 0.87 | 32.02 | 40 | 25.67
300 | 105000 | 0 | 0 | 0 | 0 | 0 | 0.999 | 18.58 | 0.87 | 32.02 | 60 | 27.4
301 | 105000 | 0 | 0 | 0 | 0 | 0 | 0.999 | 18.58 | 0.87 | 32.02 | 80 | 28.27
302 | 10500 | 0 | 0 | 0 | 0 | 0 | 0.999 | 18.58 | 0.87 | 32.02 | 40 | 16.017
303 | 10500 | 0 | 0 | 0 | 0 | 0 | 0.999 | 18.58 | 0.87 | 32.02 | 60 | 18.151
304 | 10500 | 0 | 0 | 0 | 0 | 0 | 0.999 | 18.58 | 0.87 | 32.02 | 80 | 18.834
305 | 105000 | 2 | 20 | 0.05 | 0 | 0 | 0.999 | 18.58 | 0.87 | 32.02 | 40 | 14.776
306 | 105000 | 2 | 20 | 0.1 | 0 | 0 | 0.999 | 18.58 | 0.87 | 32.02 | 40 | 9.332
307 | 105000 | 2 | 20 | 0.05 | 0 | 0 | 0.999 | 18.58 | 0.87 | 32.02 | 60 | 13.745
308 | 105000 | 2 | 20 | 0.1 | 0 | 0 | 0.999 | 18.58 | 0.87 | 32.02 | 60 | 11.746
309 | 105000 | 2 | 20 | 0.05 | 0 | 0 | 0.999 | 18.58 | 0.87 | 32.02 | 80 | 15.22
310 | 105000 | 2 | 20 | 0.1 | 0 | 0 | 0.999 | 18.58 | 0.87 | 32.02 | 80 | 12.906
311 | 10500 | 2 | 20 | 0.05 | 0 | 0 | 0.999 | 18.58 | 0.87 | 32.02 | 40 | 8.127
312 | 10500 | 2 | 20 | 0.1 | 0 | 0 | 0.999 | 18.58 | 0.87 | 32.02 | 40 | 6.299
313 | 10500 | 2 | 20 | 0.05 | 0 | 0 | 0.999 | 18.58 | 0.87 | 32.02 | 60 | 11.412
314 | 10500 | 2 | 20 | 0.1 | 0 | 0 | 0.999 | 18.58 | 0.87 | 32.02 | 60 | 8.938
315 | 10500 | 2 | 20 | 0.05 | 0 | 0 | 0.999 | 18.58 | 0.87 | 32.02 | 80 | 14.06
316 | 10500 | 2 | 20 | 0.1 | 0 | 0 | 0.999 | 18.58 | 0.87 | 32.02 | 80 | 10.172
317 | 105000 | 3 | 20 | 0.05 | 0 | 0 | 0.999 | 18.58 | 0.87 | 32.02 | 40 | 18.348
318 | 105000 | 3 | 20 | 0.1 | 0 | 0 | 0.999 | 18.58 | 0.87 | 32.02 | 40 | 12.818
319 | 105000 | 3 | 20 | 0.05 | 0 | 0 | 0.999 | 18.58 | 0.87 | 32.02 | 60 | 18.871
320 | 105000 | 3 | 20 | 0.1 | 0 | 0 | 0.999 | 18.58 | 0.87 | 32.02 | 60 | 13.692
321 | 105000 | 3 | 20 | 0.05 | 0 | 0 | 0.999 | 18.58 | 0.87 | 32.02 | 80 | 19.173
322 | 105000 | 3 | 20 | 0.1 | 0 | 0 | 0.999 | 18.58 | 0.87 | 32.02 | 80 | 17.635
323 | 10500 | 3 | 20 | 0.05 | 0 | 0 | 0.999 | 18.58 | 0.87 | 32.02 | 40 | 10.669
324 | 10500 | 3 | 20 | 0.1 | 0 | 0 | 0.999 | 18.58 | 0.87 | 32.02 | 40 | 9.724
325 | 10500 | 3 | 20 | 0.05 | 0 | 0 | 0.999 | 18.58 | 0.87 | 32.02 | 60 | 12.091
326 | 10500 | 3 | 20 | 0.1 | 0 | 0 | 0.999 | 18.58 | 0.87 | 32.02 | 60 | 10.302
327 | 10500 | 3 | 20 | 0.05 | 0 | 0 | 0.999 | 18.58 | 0.87 | 32.02 | 80 | 15.184
328 | 10500 | 3 | 20 | 0.1 | 0 | 0 | 0.999 | 18.58 | 0.87 | 32.02 | 80 | 14.63
329 | 105000 | 9 | 20 | 0.05 | 0 | 0 | 0.999 | 18.58 | 0.87 | 32.02 | 40 | 14.513
330 | 105000 | 9 | 20 | 0.1 | 0 | 0 | 0.999 | 18.58 | 0.87 | 32.02 | 40 | 12.785
331 | 105000 | 9 | 20 | 0.05 | 0 | 0 | 0.999 | 18.58 | 0.87 | 32.02 | 60 | 15.019
332 | 105000 | 9 | 20 | 0.1 | 0 | 0 | 0.999 | 18.58 | 0.87 | 32.02 | 60 | 14.531
333 | 105000 | 9 | 20 | 0.05 | 0 | 0 | 0.999 | 18.58 | 0.87 | 32.02 | 80 | 16.124
334 | 105000 | 9 | 20 | 0.1 | 0 | 0 | 0.999 | 18.58 | 0.87 | 32.02 | 80 | 14.923
335 | 10500 | 9 | 20 | 0.05 | 0 | 0 | 0.999 | 18.58 | 0.87 | 32.02 | 40 | 9.212
336 | 10500 | 9 | 20 | 0.1 | 0 | 0 | 0.999 | 18.58 | 0.87 | 32.02 | 40 | 5.016
337 | 10500 | 9 | 20 | 0.05 | 0 | 0 | 0.999 | 18.58 | 0.87 | 32.02 | 60 | 9.906
338 | 10500 | 9 | 20 | 0.1 | 0 | 0 | 0.999 | 18.58 | 0.87 | 32.02 | 60 | 6.146
339 | 10500 | 9 | 20 | 0.05 | 0 | 0 | 0.999 | 18.58 | 0.87 | 32.02 | 80 | 10.145
340 | 10500 | 9 | 20 | 0.1 | 0 | 0 | 0.999 | 18.58 | 0.87 | 32.02 | 80 | 7.749
341 | 100000 | 0 | 0 | 0 | 0 | 0 | 0.9 | 56.9 | 0.861 | 32.8 | 70 | 29
342 | 30000 | 0 | 0 | 0 | 0 | 0 | 1.01 | 7.5 | 0.8 | 44.4 | 15 | 22.31
343 | 30000 | 0 | 0 | 0 | 1 | 0.017 | 1.01 | 7.5 | 0.8 | 44.4 | 15 | 18.52
344 | 30000 | 0 | 0 | 0 | 1 | 0.025 | 1.02 | 7.5 | 0.8 | 44.4 | 15 | 17.45
345 | 30000 | 10 | 43 | 0.1 | 1 | 0.025 | 1.05 | 7.5 | 0.8 | 44.4 | 15 | 10.86
346 | 30000 | 10 | 43 | 0.05 | 1 | 0.025 | 1.05 | 7.5 | 0.8 | 44.4 | 15 | 11.17
347 | 30000 | 10 | 43 | 0.01 | 1 | 0.025 | 1.05 | 7.5 | 0.8 | 44.4 | 15 | 13.7
348 | 30000 | 10 | 47 | 0.1 | 1 | 0.025 | 1.07 | 7.5 | 0.8 | 44.4 | 15 | 13.38
349 | 30000 | 10 | 47 | 0.05 | 1 | 0.025 | 1.07 | 7.5 | 0.8 | 44.4 | 15 | 17.95
350 | 30000 | 10 | 47 | 0.01 | 1 | 0.025 | 1.07 | 7.5 | 0.8 | 44.4 | 15 | 21.9
351 | 30000 | 2 | 94 | 0.01 | 1 | 0.025 | 0.92 | 7.5 | 0.8 | 44.4 | 15 | 16.84
352 | 30000 | 2 | 64 | 0.01 | 1 | 0.017 | 1.03 | 7.5 | 0.8 | 44.4 | 15 | 7.69
353 | 30000 | 2 | 55 | 0.01 | 1 | 0.017 | 1.04 | 7.5 | 0.8 | 44.4 | 15 | 10.91
354 | 30000 | 2 | 25 | 0.01 | 1 | 0.017 | 1.04 | 7.5 | 0.8 | 44.4 | 15 | 13.35
355 | 0 | 0 | 0 | 0 | 0 | 0 | 1.001 | 130.4 | 0.91 | 21.2 | 25 | 17.1
356 | 0 | 0 | 0 | 0 | 1 | 0.2 | 1.12 | 130.4 | 0.91 | 21.2 | 25 | 16
357 | 0 | 0 | 0 | 0 | 2 | 0.3 | 1.09 | 130.4 | 0.91 | 21.2 | 25 | 18.4
358 | 0 | 6 | 14 | 0.01 | 1 | 0.2 | 11 | 130.4 | 0.91 | 21.2 | 25 | 3.1
359 | 0 | 6 | 14 | 0.01 | 2 | 0.3 | 7.51 | 130.4 | 0.91 | 21.2 | 25 | 5.4
360 | 0 | 0 | 0 | 0 | 0 | 0 | 1 | 3.05 | 0.85 | 36 | 30 | 63.2
361 | 0 | 10 | 93 | 0.2 | 0 | 0 | 0.8872 | 3.05 | 0.85 | 36 | 30 | 26.1
362 | 0 | 10 | 93 | 0.2 | 7 | 0.01 | 0.999 | 3.05 | 0.85 | 36 | 30 | 25.7
363 | 0 | 10 | 93 | 0.2 | 7 | 0.01 | 0.999 | 3.05 | 0.85 | 36 | 30 | 24.5
364 | 0 | 0 | 0 | 0 | 0 | 0 | 1.001 | 98.88 | 0.88 | 29.5 | 30 | 36.416
365 | 0 | 3 | 810 | 0.025 | 0 | 0 | 3.2 | 98.88 | 0.88 | 29.5 | 30 | 10.986
366 | 0 | 3 | 810 | 0.05 | 0 | 0 | 4.5 | 98.88 | 0.88 | 29.5 | 30 | 2.645
367 | 0 | 3 | 810 | 0.1 | 0 | 0 | 7 | 98.88 | 0.88 | 29.5 | 30 | 6.653
368 | 33194 | 0 | 0 | 0 | 0 | 0 | 1.001 | 98.88 | 0.88 | 29.5 | 30 | 31.13
369 | 33194 | 3 | 810 | 0.025 | 0 | 0 | 3.2 | 98.88 | 0.88 | 29.5 | 30 | 21.424
370 | 33194 | 3 | 810 | 0.05 | 0 | 0 | 4.5 | 98.88 | 0.88 | 29.5 | 30 | 19.855
371 | 33194 | 3 | 810 | 0.1 | 0 | 0 | 7 | 98.88 | 0.88 | 29.5 | 30 | 16.594
372 | 3319 | 0 | 0 | 0 | 0 | 0 | 1.001 | 98.88 | 0.88 | 29.5 | 30 | 28.438
373 | 3319 | 3 | 810 | 0.025 | 0 | 0 | 3.2 | 98.88 | 0.88 | 29.5 | 30 | 17.575
374 | 3319 | 3 | 810 | 0.05 | 0 | 0 | 4.5 | 98.88 | 0.88 | 29.5 | 30 | 16.503
375 | 3319 | 3 | 810 | 0.1 | 0 | 0 | 7 | 98.88 | 0.88 | 29.5 | 30 | 18.749
376 | 331 | 0 | 0 | 0 | 0 | 0 | 1.001 | 98.88 | 0.88 | 29.5 | 30 | 21.32
377 | 331 | 3 | 810 | 0.025 | 0 | 0 | 3.2 | 98.88 | 0.88 | 29.5 | 30 | 16.57
378 | 331 | 3 | 810 | 0.05 | 0 | 0 | 4.5 | 98.88 | 0.88 | 29.5 | 30 | 14.928
379 | 331 | 3 | 810 | 0.1 | 0 | 0 | 7 | 98.88 | 0.88 | 29.5 | 30 | 18.347
380 | 0 | 0 | 0 | 0 | 0 | 0 | 1.001 | 98.88 | 0.88 | 29.5 | 50 | 36.416
381 | 0 | 3 | 810 | 0.025 | 0 | 0 | 3.2 | 98.88 | 0.88 | 29.5 | 50 | 16.29
382 | 0 | 3 | 810 | 0.05 | 0 | 0 | 4.5 | 98.88 | 0.88 | 29.5 | 50 | 6.75
383 | 0 | 3 | 810 | 0.1 | 0 | 0 | 7 | 98.88 | 0.88 | 29.5 | 50 | 7.184
384 | 33194 | 0 | 0 | 0 | 0 | 0 | 1.001 | 98.88 | 0.88 | 29.5 | 50 | 31.13
385 | 33194 | 3 | 810 | 0.025 | 0 | 0 | 3.2 | 98.88 | 0.88 | 29.5 | 50 | 19.655
386 | 33194 | 3 | 810 | 0.05 | 0 | 0 | 4.5 | 98.88 | 0.88 | 29.5 | 50 | 19.271
387 | 33194 | 3 | 810 | 0.1 | 0 | 0 | 7 | 98.88 | 0.88 | 29.5 | 50 | 20.927
388 | 3319 | 0 | 0 | 0 | 0 | 0 | 1.001 | 98.88 | 0.88 | 29.5 | 50 | 28.438
389 | 3319 | 3 | 810 | 0.025 | 0 | 0 | 3.2 | 98.88 | 0.88 | 29.5 | 50 | 17.417
390 | 3319 | 3 | 810 | 0.05 | 0 | 0 | 4.5 | 98.88 | 0.88 | 29.5 | 50 | 15.438
391 | 3319 | 3 | 810 | 0.1 | 0 | 0 | 7 | 98.88 | 0.88 | 29.5 | 50 | 19.98
392 | 331 | 0 | 0 | 0 | 0 | 0 | 1.001 | 98.88 | 0.88 | 29.5 | 50 | 21.32
393 | 331 | 3 | 810 | 0.025 | 0 | 0 | 3.2 | 98.88 | 0.88 | 29.5 | 50 | 18.029
394 | 331 | 3 | 810 | 0.05 | 0 | 0 | 4.5 | 98.88 | 0.88 | 29.5 | 50 | 11.968
395 | 331 | 3 | 810 | 0.1 | 0 | 0 | 7 | 98.88 | 0.88 | 29.5 | 50 | 14.768
396 | 0 | 0 | 0 | 0 | 0 | 0 | 1.001 | 98.88 | 0.88 | 29.5 | 70 | 36.416
397 | 0 | 3 | 810 | 0.025 | 0 | 0 | 3.2 | 98.88 | 0.88 | 29.5 | 70 | 7.205
398 | 0 | 3 | 810 | 0.05 | 0 | 0 | 4.5 | 98.88 | 0.88 | 29.5 | 70 | 7.323
399 | 0 | 3 | 810 | 0.1 | 0 | 0 | 7 | 98.88 | 0.88 | 29.5 | 70 | 13.246
400 | 33194 | 0 | 0 | 0 | 0 | 0 | 1.001 | 98.88 | 0.88 | 29.5 | 70 | 31.13
401 | 33194 | 3 | 810 | 0.025 | 0 | 0 | 3.2 | 98.88 | 0.88 | 29.5 | 70 | 18.248
402 | 33194 | 3 | 810 | 0.05 | 0 | 0 | 4.5 | 98.88 | 0.88 | 29.5 | 70 | 20.651
403 | 33194 | 3 | 810 | 0.1 | 0 | 0 | 7 | 98.88 | 0.88 | 29.5 | 70 | 18.888
404 | 3319 | 0 | 0 | 0 | 0 | 0 | 1.001 | 98.88 | 0.88 | 29.5 | 70 | 28.438
405 | 3319 | 3 | 810 | 0.025 | 0 | 0 | 3.2 | 98.88 | 0.88 | 29.5 | 70 | 16.291
406 | 3319 | 3 | 810 | 0.05 | 0 | 0 | 4.5 | 98.88 | 0.88 | 29.5 | 70 | 18.003
407 | 3319 | 3 | 810 | 0.1 | 0 | 0 | 7 | 98.88 | 0.88 | 29.5 | 70 | 17.849
408 | 331 | 0 | 0 | 0 | 0 | 0 | 1.001 | 98.88 | 0.88 | 29.5 | 70 | 21.32
409 | 331 | 3 | 810 | 0.025 | 0 | 0 | 3.2 | 98.88 | 0.88 | 29.5 | 70 | 12.889
410 | 331 | 3 | 810 | 0.05 | 0 | 0 | 4.5 | 98.88 | 0.88 | 29.5 | 70 | 8.977
411 | 331 | 3 | 810 | 0.1 | 0 | 0 | 7 | 98.88 | 0.88 | 29.5 | 70 | 12.879
412 | 33194 | 0 | 0 | 0 | 0 | 0 | 1.002 | 98.88 | 0.88 | 29.5 | 70 | 31.8
413 | 0 | 0 | 0 | 0 | 0 | 0 | 1 | 98.88 | 0.88 | 29.5 | 70 | 28.312
414 | 331 | 0 | 0 | 0 | 0 | 0 | 1.0003 | 98.88 | 0.88 | 29.5 | 70 | 19.68
415 | 0 | 10 | 90 | 0.05 | 4 | 0.01 | 1.0004 | 98.88 | 0.88 | 29.5 | 30 | 12.966
416 | 0 | 10 | 90 | 0.1 | 4 | 0.01 | 1.0009 | 98.88 | 0.88 | 29.5 | 30 | 8.756
417 | 0 | 10 | 90 | 0.2 | 4 | 0.01 | 1.0019 | 98.88 | 0.88 | 29.5 | 30 | 3.015
418 | 33194 | 10 | 90 | 0.05 | 4 | 0.01 | 1.0337 | 98.88 | 0.88 | 29.5 | 30 | 16.042
419 | 33194 | 10 | 90 | 0.1 | 4 | 0.01 | 1.0342 | 98.88 | 0.88 | 29.5 | 30 | 16.509
420 | 33194 | 10 | 90 | 0.2 | 4 | 0.01 | 1.0352 | 98.88 | 0.88 | 29.5 | 30 | 10.129
421 | 3319 | 10 | 90 | 0.05 | 4 | 0.01 | 1.0168 | 98.88 | 0.88 | 29.5 | 30 | 12.776
422 | 3319 | 10 | 90 | 0.1 | 4 | 0.01 | 1.0171 | 98.88 | 0.88 | 29.5 | 30 | 12.864
423 | 3319 | 10 | 90 | 0.2 | 4 | 0.01 | 1.0176 | 98.88 | 0.88 | 29.5 | 30 | 7.864
424 | 331 | 10 | 90 | 0.05 | 4 | 0.01 | 1.0112 | 98.88 | 0.88 | 29.5 | 30 | 8.923
425 | 331 | 10 | 90 | 0.1 | 4 | 0.01 | 1.0114 | 98.88 | 0.88 | 29.5 | 30 | 6.309
426 | 331 | 10 | 90 | 0.2 | 4 | 0.01 | 1.0117 | 98.88 | 0.88 | 29.5 | 30 | 3.71
427 | 0 | 10 | 90 | 0.05 | 4 | 0.01 | 1.0003 | 98.88 | 0.88 | 29.5 | 50 | 10.392
428 | 0 | 10 | 90 | 0.1 | 4 | 0.01 | 1.0008 | 98.88 | 0.88 | 29.5 | 50 | 5.817
429 | 0 | 10 | 90 | 0.2 | 4 | 0.01 | 1.0018 | 98.88 | 0.88 | 29.5 | 50 | 2.611
430 | 33194 | 10 | 90 | 0.05 | 4 | 0.01 | 1.0335 | 98.88 | 0.88 | 29.5 | 50 | 16.32
431 | 33194 | 10 | 90 | 0.1 | 4 | 0.01 | 1.034 | 98.88 | 0.88 | 29.5 | 50 | 13.173
432 | 33194 | 10 | 90 | 0.2 | 4 | 0.01 | 1.035 | 98.88 | 0.88 | 29.5 | 50 | 9.343
433 | 3319 | 10 | 90 | 0.05 | 4 | 0.01 | 1.0166 | 98.88 | 0.88 | 29.5 | 50 | 10.851
434 | 3319 | 10 | 90 | 0.1 | 4 | 0.01 | 1.0169 | 98.88 | 0.88 | 29.5 | 50 | 10.076
435 | 3319 | 10 | 90 | 0.2 | 4 | 0.01 | 1.0174 | 98.88 | 0.88 | 29.5 | 50 | 8.492
436 | 331 | 10 | 90 | 0.05 | 4 | 0.01 | 1.0111 | 98.88 | 0.88 | 29.5 | 50 | 7.325
437 | 331 | 10 | 90 | 0.1 | 4 | 0.01 | 1.0113 | 98.88 | 0.88 | 29.5 | 50 | 4.36
438 | 331 | 10 | 90 | 0.2 | 4 | 0.01 | 1.0116 | 98.88 | 0.88 | 29.5 | 50 | 2.918
439 | 0 | 10 | 90 | 0.05 | 4 | 0.01 | 1.0001 | 98.88 | 0.88 | 29.5 | 70 | 9.765
440 | 0 | 10 | 90 | 0.1 | 4 | 0.01 | 1.0006 | 98.88 | 0.88 | 29.5 | 70 | 5.971
441 | 0 | 10 | 90 | 0.2 | 4 | 0.01 | 1.00016 | 98.88 | 0.88 | 29.5 | 70 | 2.547
442 | 33194 | 10 | 90 | 0.05 | 4 | 0.01 | 1.0333 | 98.88 | 0.88 | 29.5 | 70 | 16.275
443 | 33194 | 10 | 90 | 0.1 | 4 | 0.01 | 1.032 | 98.88 | 0.88 | 29.5 | 70 | 11.523
444 | 33194 | 10 | 90 | 0.2 | 4 | 0.01 | 1.033 | 98.88 | 0.88 | 29.5 | 70 | 9.533
445 | 3319 | 10 | 90 | 0.05 | 4 | 0.01 | 1.0164 | 98.88 | 0.88 | 29.5 | 70 | 10.394
446 | 3319 | 10 | 90 | 0.1 | 4 | 0.01 | 1.0167 | 98.88 | 0.88 | 29.5 | 70 | 10.134
447 | 3319 | 10 | 90 | 0.2 | 4 | 0.01 | 1.0172 | 98.88 | 0.88 | 29.5 | 70 | 5.641
448 | 331 | 10 | 90 | 0.05 | 4 | 0.01 | 1.0109 | 98.88 | 0.88 | 29.5 | 70 | 6.215
449 | 331 | 10 | 90 | 0.1 | 4 | 0.01 | 1.0111 | 98.88 | 0.88 | 29.5 | 70 | 3.925
450 | 331 | 10 | 90 | 0.2 | 4 | 0.01 | 1.0114 | 98.88 | 0.88 | 29.5 | 70 | 2.016
451 | 0 | 0 | 0 | 0 | 0 | 0 | 1.001 | 98.88 | 0.89 | 28 | 15 | 34.3
452 | 33194 | 0 | 0 | 0 | 0 | 0 | 1.35 | 98.88 | 0.89 | 28 | 15 | 31.8
453 | 33194 | 10 | 90 | 0.05 | 4 | 0.01 | 3.775 | 98.88 | 0.89 | 28 | 15 | 16.042
454 | 33194 | 10 | 90 | 0.1 | 4 | 0.01 | 5.326 | 98.88 | 0.89 | 28 | 15 | 14.067
455 | 33194 | 10 | 90 | 0.2 | 4 | 0.01 | 7.785 | 98.88 | 0.89 | 28 | 15 | 9.45
456 | 331 | 0 | 0 | 0 | 0 | 0 | 1.35 | 98.88 | 0.89 | 28 | 15 | 19.68
457 | 331 | 10 | 90 | 0.05 | 4 | 0.01 | 6.704 | 98.88 | 0.89 | 28 | 15 | 8.923
458 | 331 | 10 | 90 | 0.1 | 4 | 0.01 | 7.902 | 98.88 | 0.89 | 28 | 15 | 6.95
459 | 331 | 10 | 90 | 0.2 | 4 | 0.01 | 16.682 | 98.88 | 0.89 | 28 | 15 | 2.215
460 | 0 | 0 | 0 | 0 | 1 | 0.05 | 0.999 | 99.3 | 0.9 | 25.7 | 15 | 2.824
461 | 0 | 10 | 45 | 0.05 | 1 | 0.05 | 0.999 | 99.3 | 0.9 | 25.7 | 15 | 4.031
462 | 0 | 10 | 108 | 0.05 | 1 | 0.05 | 0.999 | 99.3 | 0.9 | 25.7 | 15 | 3.558
463 | 0 | 2 | 38 | 0.05 | 1 | 0.05 | 0.999 | 99.3 | 0.9 | 25.7 | 15 | 4.131
464 | 0 | 2 | 72 | 0.05 | 1 | 0.05 | 0.999 | 99.3 | 0.9 | 25.7 | 15 | 4.249
465 | 41158 | 0 | 0 | 0 | 0 | 0 | 0.999 | 0.9 | 0.74 | 59.5 | 15 | 57.4
466 | 0 | 9 | 50 | 0.005 | 0 | 0 | 0.999 | 0.9 | 0.74 | 59.5 | 15 | 54.5
467 | 0 | 9 | 50 | 0.005 | 0 | 0 | 0.999 | 0.9 | 0.74 | 59.5 | 15 | 52
468 | 41158 | 9 | 50 | 0.005 | 0 | 0 | 0.999 | 0.9 | 0.74 | 59.5 | 15 | 49.5
469 | 41158 | 9 | 50 | 0.005 | 0 | 0 | 0.999 | 0.9 | 0.74 | 59.5 | 15 | 47.5
470 | 0 | 9 | 50 | 0.0025 | 0 | 0 | 0.999 | 0.9 | 0.74 | 59.5 | 15 | 42.3
471 | 0 | 9 | 50 | 0.0025 | 0 | 0 | 0.999 | 0.9 | 0.74 | 59.5 | 15 | 35.9
472 | 41158 | 9 | 50 | 0.0025 | 0 | 0 | 0.999 | 0.9 | 0.74 | 59.5 | 15 | 33.1
473 | 41158 | 9 | 50 | 0.0025 | 0 | 0 | 0.999 | 0.9 | 0.74 | 59.5 | 15 | 31.5